## Sheet1
Article | 1author | add1 | add1wt | add2 | add2wt | add3 | add3wt | peomw | peowt | polymw | temp | conduct
Ion conduction and relaxation in PEO-LiTFSI-Al2O3 polymer nanocomposite electrolytes | S. Das | PEO | 99.994 | LiTFSI | 0.006 |  |  | 400000 | 99.99393691 | 400000 | 30 | 6.309573445e-05
Ion conduction and relaxation in PEO-LiTFSI-Al2O3 polymer nanocomposite electrolytes | S. Das | PEO | 99.994 | LiTFSI | 0.006 |  |  | 400000 | 99.99396019 | 400000 | 25.5 | 3.981071706e-05
Ion conduction and relaxation in PEO-LiTFSI-Al2O3 polymer nanocomposite electrolytes | S. Das | PEO | 99.994 | LiTFSI | 0.006 |  |  | 400000 | 99.99398005 | 400000 | 21.1 | 1.995262315e-05
Ion conduction and relaxation in PEO-LiTFSI-Al2O3 polymer nanocomposite electrolytes | S. Das | PEO | 99.994 | LiTFSI | 0.006 |  |  | 400000 | 99.99399 | 400000 | 14.4 | 1e-05
Ion conduction and relaxation in PEO-LiTFSI-Al2O3 polymer nanocomposite electrolytes | S. Das | PEO | 99.994 | LiTFSI | 0.006 |  |  | 400000 | 99.99399369 | 400000 | 11.1 | 6.309573445e-06
Ion conduction and relaxation in PEO-LiTFSI-Al2O3 polymer nanocomposite electrolytes | S. Das | PEO | 99.994 | LiTFSI | 0.006 |  |  | 400000 | 99.99399684 | 400000 | 4.78 | 3.16227766e-06
Ion conduction and relaxation in PEO-LiTFSI-Al2O3 polymer nanocomposite electrolytes | S. Das | PEO | 99.994 | LiTFSI | 0.006 |  |  | 400000 | 99.99399842 | 400000 | 0.224 | 1.584893192e-06
Ion conduction and relaxation in PEO-LiTFSI-Al2O3 polymer nanocomposite electrolytes | S. Das | PEO | 99.994 | LiTFSI | 0.006 |  |  | 400000 | 99.993999 | 400000 | -5.12 | 1e-06
Ion conduction and relaxation in PEO-LiTFSI-Al2O3 polymer nanocomposite electrolytes | S. Das | PEO | 99.994 | LiTFSI | 0.006 |  |  | 400000 | 99.9939995 | 400000 | -9.84 | 5.011872336e-07
Ion conduction and relaxation in PEO-LiTFSI-Al2O3 polymer nanocomposite electrolytes | S. Das | PEO | 99.994 | LiTFSI | 0.006 |  |  | 400000 | 99.99399975 | 400000 | -15.3 | 2.511886432e-07
Ion conduction and relaxation in PEO-LiTFSI-Al2O3 polymer nanocomposite electrolytes | S. Das | PEO | 99.994 | LiTFSI | 0.006 |  |  | 400000 | 99.99399992 | 400000 | -19.8 | 7.943282347e-08
Ion conduction and relaxation in PEO-LiTFSI-Al2O3 polymer nanocomposite electrolytes | S. Das | PEO | 99.994 | LiTFSI | 0.006 |  |  | 400000 | 99.99399997 | 400000 | -24.9 | 3.16227766e-08
Ion conduction and relaxation in PEO-LiTFSI-Al2O3 polymer nanocomposite electrolytes | S. Das | PEO | 99.994 | LiTFSI | 0.006 |  |  | 400000 | 99.99399998 | 400000 | -29.1 | 1.584893192e-08
Ion conduction and relaxation in PEO-LiTFSI-Al2O3 polymer nanocomposite electrolytes | S. Das | PEO | 99.994 | LiTFSI | 0.006 |  |  | 400000 | 99.99399999 | 400000 | -34.9 | 5.011872336e-09
Evaluating the Effects of Temperature and Pressure on Li/PEO-LiTFSI Interfacial Stability and Kinetics | A. Gupta | PEO | 99.99282302 | LiTFSI | 0.007176984872 |  |  | 4000000 | 99.99282302 | 4000000 | 100 | 0.3981071706
Evaluating the Effects of Temperature and Pressure on Li/PEO-LiTFSI Interfacial Stability and Kinetics | A. Gupta | PEO | 99.99282302 | LiTFSI | 0.007176984872 |  |  | 4000000 | 99.99282302 | 4000000 | 94.6 | 0.2818382931
Evaluating the Effects of Temperature and Pressure on Li/PEO-LiTFSI Interfacial Stability and Kinetics | A. Gupta | PEO | 99.99282302 | LiTFSI | 0.007176984872 |  |  | 4000000 | 99.99282302 | 4000000 | 89.3 | 0.2041737945
Evaluating the Effects of Temperature and Pressure on Li/PEO-LiTFSI Interfacial Stability and Kinetics | A. Gupta | PEO | 99.99282302 | LiTFSI | 0.007176984872 |  |  | 4000000 | 99.99282302 | 4000000 | 85.4 | 0.1445439771
Evaluating the Effects of Temperature and Pressure on Li/PEO-LiTFSI Interfacial Stability and Kinetics | A. Gupta | PEO | 99.99282302 | LiTFSI | 0.007176984872 |  |  | 4000000 | 99.99282302 | 4000000 | 80.4 | 0.0977237221
Evaluating the Effects of Temperature and Pressure on Li/PEO-LiTFSI Interfacial Stability and Kinetics | A. Gupta | PEO | 99.99282302 | LiTFSI | 0.007176984872 |  |  | 4000000 | 99.99282302 | 4000000 | 75.4 | 0.0645654229
Evaluating the Effects of Temperature and Pressure on Li/PEO-LiTFSI Interfacial Stability and Kinetics | A. Gupta | PEO | 99.99282302 | LiTFSI | 0.007176984872 |  |  | 4000000 | 99.99282302 | 4000000 | 69.5 | 0.03981071706
Evaluating the Effects of Temperature and Pressure on Li/PEO-LiTFSI Interfacial Stability and Kinetics | A. Gupta | PEO | 99.99282302 | LiTFSI | 0.007176984872 |  |  | 4000000 | 99.99282302 | 4000000 | 64.8 | 0.02630267992
Evaluating the Effects of Temperature and Pressure on Li/PEO-LiTFSI Interfacial Stability and Kinetics | A. Gupta | PEO | 99.99282302 | LiTFSI | 0.007176984872 |  |  | 4000000 | 99.99282302 | 4000000 | 60.3 | 0.01659586907
Evaluating the Effects of Temperature and Pressure on Li/PEO-LiTFSI Interfacial Stability and Kinetics | A. Gupta | PEO | 99.99282302 | LiTFSI | 0.007176984872 |  |  | 4000000 | 99.99282302 | 4000000 | 54.9 | 0.00954992586
Evaluating the Effects of Temperature and Pressure on Li/PEO-LiTFSI Interfacial Stability and Kinetics | A. Gupta | PEO | 99.99282302 | LiTFSI | 0.007176984872 |  |  | 4000000 | 99.99282302 | 4000000 | 50.6 | 0.0009120108394
Evaluating the Effects of Temperature and Pressure on Li/PEO-LiTFSI Interfacial Stability and Kinetics | A. Gupta | PEO | 99.99282302 | LiTFSI | 0.007176984872 |  |  | 4000000 | 99.99282302 | 4000000 | 45.5 | 0.0001659586907
Evaluating the Effects of Temperature and Pressure on Li/PEO-LiTFSI Interfacial Stability and Kinetics | A. Gupta | PEO | 99.99282302 | LiTFSI | 0.007176984872 |  |  | 4000000 | 99.99282302 | 4000000 | 39.5 | 3.548133892e-05
Evaluating the Effects of Temperature and Pressure on Li/PEO-LiTFSI Interfacial Stability and Kinetics | A. Gupta | PEO | 99.99282302 | LiTFSI | 0.007176984872 |  |  | 4000000 | 99.99282302 | 4000000 | 34.7 | 6.760829754e-06
Evaluating the Effects of Temperature and Pressure on Li/PEO-LiTFSI Interfacial Stability and Kinetics | A. Gupta | PEO | 99.99282302 | LiTFSI | 0.007176984872 |  |  | 4000000 | 99.99282302 | 4000000 | 30 | 1.698243652e-06
PEO-urea-LiTFSI ternary complex as solid polymer electrolytes | Xiaojing Yan | PEO | 99.35446547 | LiTFSI | 0.6418050083 | urea | 0.003729518248 | 100000 | 99.35446547 | 100000 | 69.5 | 1.584893192e-06
PEO-urea-LiTFSI ternary complex as solid polymer electrolytes | Xiaojing Yan | PEO | 99.35446547 | LiTFSI | 0.6418050083 | urea | 0.003729518248 | 100000 | 99.35446547 | 100000 | 59.2 | 1e-06
PEO-urea-LiTFSI ternary complex as solid polymer electrolytes | Xiaojing Yan | PEO | 99.35446547 | LiTFSI | 0.6418050083 | urea | 0.003729518248 | 100000 | 99.35446547 | 100000 | 49.6 | 3.16227766e-07
PEO-urea-LiTFSI ternary complex as solid polymer electrolytes | Xiaojing Yan | PEO | 99.35446547 | LiTFSI | 0.6418050083 | urea | 0.003729518248 | 100000 | 99.35446547 | 100000 | 44.5 | 1.584893192e-07
PEO-urea-LiTFSI ternary complex as solid polymer electrolytes | Xiaojing Yan | PEO | 99.35446547 | LiTFSI | 0.6418050083 | urea | 0.003729518248 | 100000 | 99.35446547 | 100000 | 32.8 | 2.511886432e-08
PEO-urea-LiTFSI ternary complex as solid polymer electrolytes | Xiaojing Yan | PEO | 99.35446547 | LiTFSI | 0.6418050083 | urea | 0.003729518248 | 100000 | 99.35446547 | 100000 | 25.5 | 1e-08
PEO-urea-LiTFSI ternary complex as solid polymer electrolytes | Xiaojing Yan | PEO | 99.35224226 | LiTFSI | 0.6417906469 | urea | 0.00596709567 | 100000 | 99.35224226 | 100000 | 69.5 | 1e-05
PEO-urea-LiTFSI ternary complex as solid polymer electrolytes | Xiaojing Yan | PEO | 99.35224226 | LiTFSI | 0.6417906469 | urea | 0.00596709567 | 100000 | 99.35224226 | 100000 | 59.2 | 5.011872336e-06
PEO-urea-LiTFSI ternary complex as solid polymer electrolytes | Xiaojing Yan | PEO | 99.35224226 | LiTFSI | 0.6417906469 | urea | 0.00596709567 | 100000 | 99.35224226 | 100000 | 49.6 | 2.511886432e-06
PEO-urea-LiTFSI ternary complex as solid polymer electrolytes | Xiaojing Yan | PEO | 99.35224226 | LiTFSI | 0.6417906469 | urea | 0.00596709567 | 100000 | 99.35224226 | 100000 | 44.5 | 1.258925412e-06
PEO-urea-LiTFSI ternary complex as solid polymer electrolytes | Xiaojing Yan | PEO | 99.35224226 | LiTFSI | 0.6417906469 | urea | 0.00596709567 | 100000 | 99.35224226 | 100000 | 32.8 | 3.16227766e-07
PEO-urea-LiTFSI ternary complex as solid polymer electrolytes | Xiaojing Yan | PEO | 99.35224226 | LiTFSI | 0.6417906469 | urea | 0.00596709567 | 100000 | 99.35224226 | 100000 | 25.5 | 1.584893192e-07
PEO-urea-LiTFSI ternary complex as solid polymer electrolytes | Xiaojing Yan | PEO | 99.35076017 | LiTFSI | 0.641781073 | urea | 0.00745875832 | 100000 | 99.35076017 | 100000 | 69.5 | 1.995262315e-05
PEO-urea-LiTFSI ternary complex as solid polymer electrolytes | Xiaojing Yan | PEO | 99.35076017 | LiTFSI | 0.641781073 | urea | 0.00745875832 | 100000 | 99.35076017 | 100000 | 59.2 | 7.943282347e-06
PEO-urea-LiTFSI ternary complex as solid polymer electrolytes | Xiaojing Yan | PEO | 99.35076017 | LiTFSI | 0.641781073 | urea | 0.00745875832 | 100000 | 99.35076017 | 100000 | 49.6 | 3.16227766e-06
PEO-urea-LiTFSI ternary complex as solid polymer electrolytes | Xiaojing Yan | PEO | 99.35076017 | LiTFSI | 0.641781073 | urea | 0.00745875832 | 100000 | 99.35076017 | 100000 | 44.5 | 1.258925412e-06
PEO-urea-LiTFSI ternary complex as solid polymer electrolytes | Xiaojing Yan | PEO | 99.35076017 | LiTFSI | 0.641781073 | urea | 0.00745875832 | 100000 | 99.35076017 | 100000 | 32.8 | 5.011872336e-07
PEO-urea-LiTFSI ternary complex as solid polymer electrolytes | Xiaojing Yan | PEO | 99.35076017 | LiTFSI | 0.641781073 | urea | 0.00745875832 | 100000 | 99.35076017 | 100000 | 25.5 | 1.995262315e-07
PEO-urea-LiTFSI ternary complex as solid polymer electrolytes | Xiaojing Yan | PEO | 99.34829012 | LiTFSI | 0.6417651171 | urea | 0.009944763841 | 100000 | 99.34829012 | 100000 | 69.5 | 0.0003981071706
PEO-urea-LiTFSI ternary complex as solid polymer electrolytes | Xiaojing Yan | PEO | 99.34829012 | LiTFSI | 0.6417651171 | urea | 0.009944763841 | 100000 | 99.34829012 | 100000 | 59.2 | 0.0002511886432
PEO-urea-LiTFSI ternary complex as solid polymer electrolytes | Xiaojing Yan | PEO | 99.34829012 | LiTFSI | 0.6417651171 | urea | 0.009944763841 | 100000 | 99.34829012 | 100000 | 49.6 | 0.0001258925412
PEO-urea-LiTFSI ternary complex as solid polymer electrolytes | Xiaojing Yan | PEO | 99.34829012 | LiTFSI | 0.6417651171 | urea | 0.009944763841 | 100000 | 99.34829012 | 100000 | 44.5 | 6.309573445e-05
PEO-urea-LiTFSI ternary complex as solid polymer electrolytes | Xiaojing Yan | PEO | 99.34829012 | LiTFSI | 0.6417651171 | urea | 0.009944763841 | 100000 | 99.34829012 | 100000 | 32.8 | 2.511886432e-05
PEO-urea-LiTFSI ternary complex as solid polymer electrolytes | Xiaojing Yan | PEO | 99.34829012 | LiTFSI | 0.6417651171 | urea | 0.009944763841 | 100000 | 99.34829012 | 100000 | 25.5 | 1e-05
PEO-urea-LiTFSI ternary complex as solid polymer electrolytes | Xiaojing Yan | PEO | 99.33841115 | LiTFSI | 0.6417013014 | urea | 0.01988754991 | 100000 | 99.33841115 | 100000 | 69.5 | 0.0007943282347
PEO-urea-LiTFSI ternary complex as solid polymer electrolytes | Xiaojing Yan | PEO | 99.33841115 | LiTFSI | 0.6417013014 | urea | 0.01988754991 | 100000 | 99.33841115 | 100000 | 59.2 | 0.0006309573445
PEO-urea-LiTFSI ternary complex as solid polymer electrolytes | Xiaojing Yan | PEO | 99.33841115 | LiTFSI | 0.6417013014 | urea | 0.01988754991 | 100000 | 99.33841115 | 100000 | 49.6 | 0.000316227766
PEO-urea-LiTFSI ternary complex as solid polymer electrolytes | Xiaojing Yan | PEO | 99.33841115 | LiTFSI | 0.6417013014 | urea | 0.01988754991 | 100000 | 99.33841115 | 100000 | 44.5 | 0.0002511886432
PEO-urea-LiTFSI ternary complex as solid polymer electrolytes | Xiaojing Yan | PEO | 99.33841115 | LiTFSI | 0.6417013014 | urea | 0.01988754991 | 100000 | 99.33841115 | 100000 | 32.8 | 7.943282347e-05
PEO-urea-LiTFSI ternary complex as solid polymer electrolytes | Xiaojing Yan | PEO | 99.33841115 | LiTFSI | 0.6417013014 | urea | 0.01988754991 | 100000 | 99.33841115 | 100000 | 25.5 | 3.981071706e-05