## Ea results
LiTFSI wt | Temp C | 1000/K | rf_pred ds1 | deriv | Ea (kJ/mol) | Ea (eV)
10 | 20 | 3.412969283 | -7.792 | -8.5253 | 70.8793442 | 0.7346128
10 | 25 | 3.355704698 | -7.672 |  | 0 | 0
10 | 30 | 3.300330033 | -7.417 |  | 0 | 0
10 | 35 | 3.246753247 | -7.2775 |  | 0 | 0
10 | 40 | 3.194888179 | -6.32 |  | 0 | 0
10 | 45 | 3.144654088 | -5.73 |  | 0 | 0
10 | 50 | 3.095975232 | -5.4 |  | 0 | 0
10 | 55 | 3.048780488 | -5.28 |  | 0 | 0
10 | 60 | 3.003003003 | -4.52 |  | 0 | 0
10 | 65 | 2.958579882 | -4.18333 |  | 0 | 0
10 | 70 | 2.915451895 | -3.66 |  | 0 | 0
10 | 75 | 2.873563218 | -3.67 |  | 0 | 0
10 | 80 | 2.83286119 | -3.37 |  | 0 | 0
20 | 20 | 3.412969283 | -5.57 | -4.5722 | 38.0132708 | 0.3939799
20 | 25 | 3.355704698 | -5.62 |  | 0 | 0
20 | 30 | 3.300330033 | -5.21 |  | 0 | 0
20 | 35 | 3.246753247 | -5.17333 |  | 0 | 0
20 | 40 | 3.194888179 | -4.795 |  | 0 | 0
20 | 45 | 3.144654088 | -4.54 |  | 0 | 0
20 | 50 | 3.095975232 | -4.305 |  | 0 | 0
20 | 55 | 3.048780488 | -4.145 |  | 0 | 0
20 | 60 | 3.003003003 | -3.7025 |  | 0 | 0
20 | 65 | 2.958579882 | -3.75 |  | 0 | 0
20 | 70 | 2.915451895 | -3.36 |  | 0 | 0
20 | 75 | 2.873563218 | -3.43 |  | 0 | 0
20 | 80 | 2.83286119 | -3.075 |  | 0 | 0
30 | 20 | 3.412969283 | -5.29 | -3.8894 | 32.3384163 | 0.3351642
30 | 25 | 3.355704698 | -5.37 |  | 0 | 0
30 | 30 | 3.300330033 | -4.887 |  | 0 | 0
30 | 35 | 3.246753247 | -4.82 |  | 0 | 0
30 | 40 | 3.194888179 | -4.47 |  | 0 | 0
30 | 45 | 3.144654088 | -4.315 |  | 0 | 0
30 | 50 | 3.095975232 | -3.96 |  | 0 | 0
30 | 55 | 3.048780488 | -3.857 |  | 0 | 0
30 | 60 | 3.003003003 | -3.5525 |  | 0 | 0
30 | 65 | 2.958579882 | -3.715 |  | 0 | 0
30 | 70 | 2.915451895 | -3.366 |  | 0 | 0
30 | 75 | 2.873563218 | -3.452 |  | 0 | 0
30 | 80 | 2.83286119 | -3.172 |  | 0 | 0
40 | 20 | 3.412969283 | -4.852 | -2.7984 | 23.2672968 | 0.241142264
40 | 25 | 3.355704698 | -4.852
40 | 30 | 3.300330033 | -4.5192
40 | 35 | 3.246753247 | -4.65176
40 | 40 | 3.194888179 | -4.535
40 | 45 | 3.144654088 | -4.37
40 | 50 | 3.095975232 | -4.082
40 | 55 | 3.048780488 | -3.991
40 | 60 | 3.003003003 | -3.6385
40 | 65 | 2.958579882 | -3.806
40 | 70 | 2.915451895 | -3.488
40 | 75 | 2.873563218 | -3.58
40 | 80 | 2.83286119 | -3.274
50 | 20 | 3.412969283 | -4.687 | -2.4865
50 | 25 | 3.355704698 | -4.697
50 | 30 | 3.300330033 | -4.28996
50 | 35 | 3.246753247 | -4.13214
50 | 40 | 3.194888179 | -4.05838
50 | 45 | 3.144654088 | -3.98
50 | 50 | 3.095975232 | -3.82
50 | 55 | 3.048780488 | -3.715
50 | 60 | 3.003003003 | -3.4875
50 | 65 | 2.958579882 | -3.655
50 | 70 | 2.915451895 | -3.38
50 | 75 | 2.873563218 | -3.432
50 | 80 | 2.83286119 | -3.202
60 | 20 | 3.412969283 | -4.687
60 | 25 | 3.355704698 | -4.697
60 | 30 | 3.300330033 | -4.28996
60 | 35 | 3.246753247 | -4.13214
60 | 40 | 3.194888179 | -4.05838
60 | 45 | 3.144654088 | -3.98
60 | 50 | 3.095975232 | -3.82
60 | 55 | 3.048780488 | -3.715
60 | 60 | 3.003003003 | -3.4875
60 | 65 | 2.958579882 | -3.655
60 | 70 | 2.915451895 | -3.38
60 | 75 | 2.873563218 | -3.432
60 | 80 | 2.83286119 | -3.202

## Ea results 2
LiTFSIwt | temp | 1000/K | rf_pred ds3 | deriv | Ea (kJ/mol) | Ea (eV)
10 | 25 | 3.355705 | -7.6087 | -9.6238 | 80.0122732 | 0.829269
10 | 30 | 3.30033 | -7.26875 |  | 0 | 0 | LiTFSI wt% | Activation Energy
10 | 35 | 3.246753 | -7.19571 |  | 0 | 0 |  | kJ/mol | eV
10 | 40 | 3.194888 | -6.71905 |  | 0 | 0 | 10 | 80.0122732 | 0.829269
10 | 45 | 3.144654 | -6.41759 |  | 0 | 0 | 15 | 71.5303304 | 0.7413598
10 | 50 | 3.095975 | -5.32 |  | 0 | 0 | 20 | 55.9349292 | 0.5797248
10 | 55 | 3.04878 | -5.03333 |  | 0 | 0 | 25 | 65.3804646 | 0.6776209
10 | 60 | 3.003003 | -4.35333 |  | 0 | 0 | 30 | 49.2321824 | 0.5102557
10 | 65 | 2.95858 | -4.27535 |  | 0 | 0 | 35 | 40.9830316 | 0.4247593
10 | 70 | 2.915452 | -3.54 |  | 0 | 0 | 40 | 28.1952682 | 0.2922234
15 | 25 | 3.355705 | -7.32798 | -8.6036 | 71.5303304 | 0.7413598 | 45 | 50.0552684 | 0.5187864
15 | 30 | 3.30033 | -7.24906 |  | 0 | 0 | 50 | 109.428868 | 1.134151
15 | 35 | 3.246753 | -7.23997 |  | 0 | 0 | 55 | 31.7453462 | 0.3290174
15 | 40 | 3.194888 | -6.81378 |  | 0 | 0 | 60 | 31.7453462 | 0.3290174
15 | 45 | 3.144654 | -6.55725 |  | 0 | 0
15 | 50 | 3.095975 | -5.37473 |  | 0 | 0
15 | 55 | 3.04878 | -5.12403 |  | 0 | 0
15 | 60 | 3.003003 | -4.61008 |  | 0 | 0 | Figure 9
15 | 65 | 2.95858 | -4.77412 |  | 0 | 0
15 | 70 | 2.915452 | -3.65202 |  | 0 | 0
20 | 25 | 3.355705 | -5.96963 | -6.7278 | 55.9349292 | 0.5797248
20 | 30 | 3.30033 | -5.35131 |  | 0 | 0
20 | 35 | 3.246753 | -5.35131 |  | 0 | 0
20 | 40 | 3.194888 | -5.06163 |  | 0 | 0
20 | 45 | 3.144654 | -5.19077 |  | 0 | 0
20 | 50 | 3.095975 | -4.04 |  | 0 | 0
20 | 55 | 3.04878 | -3.664 |  | 0 | 0
20 | 60 | 3.003003 | -3.32 |  | 0 | 0
20 | 65 | 2.95858 | -3.435 |  | 0 | 0
20 | 70 | 2.915452 | -3.15 |  | 0 | 0
25 | 25 | 3.355705 | -6.25784 | -7.8639 | 65.3804646 | 0.6776209
25 | 30 | 3.30033 | -5.89458 |  | 0 | 0
25 | 35 | 3.246753 | -5.89458 |  | 0 | 0
25 | 40 | 3.194888 | -4.97963 |  | 0 | 0
25 | 45 | 3.144654 | -5.23864 |  | 0 | 0
25 | 50 | 3.095975 | -3.832 |  | 0 | 0
25 | 55 | 3.04878 | -3.529 |  | 0 | 0
25 | 60 | 3.003003 | -3.36 |  | 0 | 0
25 | 65 | 2.95858 | -3.445 |  | 0 | 0
25 | 70 | 2.915452 | -3.185 |  | 0 | 0
30 | 25 | 3.355705 | -5.6807 | -5.9216 | 49.2321824 | 0.5102557
30 | 30 | 3.30033 | -5.7825 |  | 0 | 0
30 | 35 | 3.246753 | -5.6725 |  | 0 | 0
30 | 40 | 3.194888 | -4.7375 |  | 0 | 0
30 | 45 | 3.144654 | -4.53 |  | 0 | 0
30 | 50 | 3.095975 | -4.093 |  | 0 | 0
30 | 55 | 3.04878 | -3.8075 |  | 0 | 0
30 | 60 | 3.003003 | -3.661 |  | 0 | 0
30 | 65 | 2.95858 | -3.7775 |  | 0 | 0
30 | 70 | 2.915452 | -3.4335 |  | 0 | 0
35 | 25 | 3.355705 | -5.72117 | -4.9294 | 40.9830316 | 0.4247593
35 | 30 | 3.30033 | -5.32859 |  | 0 | 0
35 | 35 | 3.246753 | -5.25731 |  | 0 | 0
35 | 40 | 3.194888 | -4.93939 |  | 0 | 0
35 | 45 | 3.144654 | -4.98533 |  | 0 | 0
35 | 50 | 3.095975 | -4.242 |  | 0 | 0
35 | 55 | 3.04878 | -3.941 |  | 0 | 0
35 | 60 | 3.003003 | -3.8635 |  | 0 | 0
35 | 65 | 2.95858 | -3.8945 |  | 0 | 0
35 | 70 | 2.915452 | -3.6165 |  | 0 | 0
40 | 25 | 3.355705 | -4.94961 | -3.3913 | 28.1952682 | 0.2922234
40 | 30 | 3.30033 | -4.78768 |  | 0 | 0
40 | 35 | 3.246753 | -4.86517 |  | 0 | 0
40 | 40 | 3.194888 | -4.7847 |  | 0 | 0
40 | 45 | 3.144654 | -4.84661 |  | 0 | 0
40 | 50 | 3.095975 | -4.182 |  | 0 | 0
40 | 55 | 3.04878 | -3.9365 |  | 0 | 0
40 | 60 | 3.003003 | -3.7295 |  | 0 | 0
40 | 65 | 2.95858 | -3.88 |  | 0 | 0
40 | 70 | 2.915452 | -3.584 |  | 0 | 0
45 | 25 | 3.355705 | -5.69108 | -6.0206 | 50.0552684 | 0.5187864
45 | 30 | 3.30033 | -5.51069 |  | 0 | 0
45 | 35 | 3.246753 | -5.45706 |  | 0 | 0
45 | 40 | 3.194888 | -5.00324 |  | 0 | 0
45 | 45 | 3.144654 | -5.02855 |  | 0 | 0
45 | 50 | 3.095975 | -4.06749 |  | 0 | 0
45 | 55 | 3.04878 | -3.7035 |  | 0 | 0
45 | 60 | 3.003003 | -3.5 |  | 0 | 0
45 | 65 | 2.95858 | -3.6 |  | 0 | 0
45 | 70 | 2.915452 | -3.412 |  | 0 | 0
50 | 25 | 3.355705 | -9.16 | -13.162 | 109.428868 | 1.134151
50 | 30 | 3.30033 | -8.8 |  | 0 | 0
50 | 35 | 3.246753 | -8.8 |  | 0 | 0
50 | 40 | 3.194888 | -7.105 |  | 0 | 0
50 | 45 | 3.144654 | -7.105 |  | 0 | 0
50 | 50 | 3.095975 | -6.28 |  | 0 | 0
50 | 55 | 3.04878 | -5.2 |  | 0 | 0
50 | 60 | 3.003003 | -4.37 |  | 0 | 0
50 | 65 | 2.95858 | -4.29 |  | 0 | 0
50 | 70 | 2.915452 | -4.06 |  | 0 | 0
55 | 25 | 3.355705 | -5.74558 | -3.8183 | 31.7453462 | 0.3290174
55 | 30 | 3.30033 | -5.70826 |  | 0 | 0
55 | 35 | 3.246753 | -5.5107 |  | 0 | 0
55 | 40 | 3.194888 | -5.59482 |  | 0 | 0
55 | 45 | 3.144654 | -5.59482 |  | 0 | 0
55 | 50 | 3.095975 | -6.11595 |  | 0 | 0
55 | 55 | 3.04878 | -5.2 |  | 0 | 0
55 | 60 | 3.003003 | -4.37 |  | 0 | 0
55 | 65 | 2.95858 | -4.29 |  | 0 | 0
55 | 70 | 2.915452 | -4.06 |  | 0 | 0
60 | 25 | 3.355705 | -5.74558 | -3.8183 | 31.7453462 | 0.3290174
60 | 30 | 3.30033 | -5.70826 |  | 0 | 0
60 | 35 | 3.246753 | -5.5107 |  | 0 | 0
60 | 40 | 3.194888 | -5.59482 |  | 0 | 0
60 | 45 | 3.144654 | -5.59482 |  | 0 | 0
60 | 50 | 3.095975 | -6.11595 |  | 0 | 0
60 | 55 | 3.04878 | -5.2 |  | 0 | 0
60 | 60 | 3.003003 | -4.37 |  | 0 | 0
60 | 65 | 2.95858 | -4.29 |  | 0 | 0
60 | 70 | 2.915452 | -4.06 |  | 0 | 0

## Ea v. conduct
LiTFSI wt% | Activation Energy
| eV | conduct
10 | 0.829269 | -7.6087
15 | 0.7413598 | -7.32798
20 | 0.5797248 | -5.96963
25 | 0.6776209 | -6.25784
30 | 0.5102557 | -5.6807
35 | 0.4247593 | -5.72117
40 | 0.2922234 | -4.94961
45 | 0.5187864 | -5.69108
50 | 1.134151 | -9.16
55 | 0.3290174 | -5.74558
60 | 0.3290174 | -5.74558
Figure 10

## phase 3 results
LiTFSI wt | Temp C | Predicted Exponent |  | Composition | Temperature | Conductivity | average conduct
10 | 25 | -7.63282 |  | 28 | 25 | -5.865623 | -6.009926
11 | 25 | -7.63282 |  | 28 | 25 | -5.880822
12 | 25 | -7.63282 |  | 28 | 25 | -6.283333
13 | 25 | -7.63282 |  | 31 | 25 | -6.461692 | -6.339073
14 | 25 | -7.34131 |  | 31 | 25 | -6.17665
15 | 25 | -7.34131 |  | 31 | 25 | -6.378877
16 | 25 | -7.34131 |  | 40 | 25 | -5.860837 | -5.422706
17 | 25 | -7.34131 |  | 40 | 25 | -5.176069
18 | 25 | -6.32268 |  | 40 | 25 | -5.231213
19 | 25 | -6.32268
20 | 25 | -6.32268
21 | 25 | -6.12415
22 | 25 | -6.12415 |  |  | LiTFSI wt% | Conductivity log[σ (S cm-1)] |  | MAE | RMSE
23 | 25 | -6.26241 |  |  |  | Experimental Validation Value | Random Forest Predicted Value
24 | 25 | -6.26241 |  |  | 28 | -5.865623 | -5.36733 | 0.5337925 | 0.590205
25 | 25 | -6.26241 |  |  |  | -5.880822 | -5.36733
26 | 25 | -5.27627 |  |  |  | -6.283333 | -5.36733
27 | 25 | -5.43199 |  |  | 31 | -6.461692 | -5.64749
28 | 25 | -5.36733 |  |  |  | -6.17665 | -5.64749
29 | 25 | -5.41983 |  |  |  | -6.378877 | -5.64749
30 | 25 | -5.78733 |  |  | 40 | -5.860837 | -5.34804
31 | 25 | -5.64749 |  |  |  | -5.176069 | -5.34804
32 | 25 | -5.64749 |  |  |  | -5.231213 | -5.34804
33 | 25 | -5.57999
34 | 25 | -5.57999 |  |  |  | 0.4982927 | 0.2482956
35 | 25 | -5.64396 |  |  |  | 0.5134916 | 0.2636737
36 | 25 | -5.56146 |  |  |  | 0.9160032 | 0.8390619
37 | 25 | -5.44405 |  |  |  | 0.8142023 | 0.6629254
38 | 25 | -5.44405 |  |  |  | 0.5291604 | 0.2800108
39 | 25 | -5.44405 |  |  |  | 0.7313868 | 0.5349267
40 | 25 | -5.34804 |  |  |  | 0.512797 | 0.2629608
41 | 25 | -5.36382 |  |  |  | 0.1719713 | 0.02957414
42 | 25 | -5.36382 |  |  |  | 0.1168267 | 0.01364849
43 | 25 | -5.36382
44 | 25 | -5.70395
45 | 25 | -5.70395
46 | 25 | -5.70395
47 | 25 | -5.70395
48 | 25 | -5.70395
49 | 25 | -5.70395
50 | 25 | -9.3075
51 | 25 | -9.3075
52 | 25 | -9.3075
53 | 25 | -9.3075
54 | 25 | -9.3075
55 | 25 | -6.1483
56 | 25 | -6.1483
57 | 25 | -6.1483
58 | 25 | -6.1483
59 | 25 | -6.1483
60 | 25 | -5.81969
Figure 8