## Sheet1
article | 1author | add1wt | litfsiwt | add3 | add3wt | add3mw | peo total rat | peomw | temp | temp rat | conduct
Ion conduction and relaxation in PEO-LiTFSI-Al2O3 polymer nanocomposite electrolytes | S. Das | 99.994 | 0.006 |  | 0 | 1 | 0.9228501 | 400000 | 30 | 1.5 | 6.309573e-05
Ion conduction and relaxation in PEO-LiTFSI-Al2O3 polymer nanocomposite electrolytes | S. Das | 99.994 | 0.006 |  | 0 | 1 | 0.9228501 | 400000 | 25.5 | 1.275 | 3.981072e-05
Ion conduction and relaxation in PEO-LiTFSI-Al2O3 polymer nanocomposite electrolytes | S. Das | 99.994 | 0.006 |  | 0 | 1 | 0.9228501 | 400000 | 21.1 | 1.055 | 1.995262e-05
Ion conduction and relaxation in PEO-LiTFSI-Al2O3 polymer nanocomposite electrolytes | S. Das | 99.994 | 0.006 |  | 0 | 1 | 0.9228501 | 400000 | 14.4 | 0.72 | 1e-05
Ion conduction and relaxation in PEO-LiTFSI-Al2O3 polymer nanocomposite electrolytes | S. Das | 99.994 | 0.006 |  | 0 | 1 | 0.9228501 | 400000 | 11.1 | 0.555 | 6.309573e-06
Ion conduction and relaxation in PEO-LiTFSI-Al2O3 polymer nanocomposite electrolytes | S. Das | 99.994 | 0.006 |  | 0 | 1 | 0.9228501 | 400000 | 4.78 | 0.239 | 3.162278e-06
Ion conduction and relaxation in PEO-LiTFSI-Al2O3 polymer nanocomposite electrolytes | S. Das | 99.994 | 0.006 |  | 0 | 1 | 0.9228501 | 400000 | 0.224 | 0.0112 | 1.584893e-06
Ion conduction and relaxation in PEO-LiTFSI-Al2O3 polymer nanocomposite electrolytes | S. Das | 99.994 | 0.006 |  | 0 | 1 | 0.9228501 | 400000 | -5.12 | -0.256 | 1e-06
Ion conduction and relaxation in PEO-LiTFSI-Al2O3 polymer nanocomposite electrolytes | S. Das | 99.994 | 0.006 |  | 0 | 1 | 0.9228501 | 400000 | -9.84 | -0.492 | 5.011872e-07
Ion conduction and relaxation in PEO-LiTFSI-Al2O3 polymer nanocomposite electrolytes | S. Das | 99.994 | 0.006 |  | 0 | 1 | 0.9228501 | 400000 | -15.3 | -0.765 | 2.511886e-07
Ion conduction and relaxation in PEO-LiTFSI-Al2O3 polymer nanocomposite electrolytes | S. Das | 99.994 | 0.006 |  | 0 | 1 | 0.9228501 | 400000 | -19.8 | -0.99 | 7.943282e-08
Ion conduction and relaxation in PEO-LiTFSI-Al2O3 polymer nanocomposite electrolytes | S. Das | 99.994 | 0.006 |  | 0 | 1 | 0.9228501 | 400000 | -24.9 | -1.245 | 3.162278e-08
Ion conduction and relaxation in PEO-LiTFSI-Al2O3 polymer nanocomposite electrolytes | S. Das | 99.994 | 0.006 |  | 0 | 1 | 0.9228501 | 400000 | -29.1 | -1.455 | 1.584893e-08
Ion conduction and relaxation in PEO-LiTFSI-Al2O3 polymer nanocomposite electrolytes | S. Das | 99.994 | 0.006 |  | 0 | 1 | 0.9228501 | 400000 | -34.9 | -1.745 | 5.011872e-09
Evaluating the Effects of Temperature and Pressure on Li/PEO-LiTFSI Interfacial Stability and Kinetics | A. Gupta | 99.99282 | 0.007176985 |  | 0 | 1 | 0.5 | 4000000 | 100 | 5 | 0.3981072
Evaluating the Effects of Temperature and Pressure on Li/PEO-LiTFSI Interfacial Stability and Kinetics | A. Gupta | 99.99282 | 0.007176985 |  | 0 | 1 | 0.5 | 4000000 | 94.6 | 4.73 | 0.2818383
Evaluating the Effects of Temperature and Pressure on Li/PEO-LiTFSI Interfacial Stability and Kinetics | A. Gupta | 99.99282 | 0.007176985 |  | 0 | 1 | 0.5 | 4000000 | 89.3 | 4.465 | 0.2041738
Evaluating the Effects of Temperature and Pressure on Li/PEO-LiTFSI Interfacial Stability and Kinetics | A. Gupta | 99.99282 | 0.007176985 |  | 0 | 1 | 0.5 | 4000000 | 85.4 | 4.27 | 0.144544
Evaluating the Effects of Temperature and Pressure on Li/PEO-LiTFSI Interfacial Stability and Kinetics | A. Gupta | 99.99282 | 0.007176985 |  | 0 | 1 | 0.5 | 4000000 | 80.4 | 4.02 | 0.09772372
Evaluating the Effects of Temperature and Pressure on Li/PEO-LiTFSI Interfacial Stability and Kinetics | A. Gupta | 99.99282 | 0.007176985 |  | 0 | 1 | 0.5 | 4000000 | 75.4 | 3.77 | 0.06456542
Evaluating the Effects of Temperature and Pressure on Li/PEO-LiTFSI Interfacial Stability and Kinetics | A. Gupta | 99.99282 | 0.007176985 |  | 0 | 1 | 0.5 | 4000000 | 69.5 | 3.475 | 0.03981072
Evaluating the Effects of Temperature and Pressure on Li/PEO-LiTFSI Interfacial Stability and Kinetics | A. Gupta | 99.99282 | 0.007176985 |  | 0 | 1 | 0.5 | 4000000 | 64.8 | 3.24 | 0.02630268
Evaluating the Effects of Temperature and Pressure on Li/PEO-LiTFSI Interfacial Stability and Kinetics | A. Gupta | 99.99282 | 0.007176985 |  | 0 | 1 | 0.5 | 4000000 | 60.3 | 3.015 | 0.01659587
Evaluating the Effects of Temperature and Pressure on Li/PEO-LiTFSI Interfacial Stability and Kinetics | A. Gupta | 99.99282 | 0.007176985 |  | 0 | 1 | 0.5 | 4000000 | 54.9 | 2.745 | 0.009549926
Evaluating the Effects of Temperature and Pressure on Li/PEO-LiTFSI Interfacial Stability and Kinetics | A. Gupta | 99.99282 | 0.007176985 |  | 0 | 1 | 0.5 | 4000000 | 50.6 | 2.53 | 0.0009120108
Evaluating the Effects of Temperature and Pressure on Li/PEO-LiTFSI Interfacial Stability and Kinetics | A. Gupta | 99.99282 | 0.007176985 |  | 0 | 1 | 0.5 | 4000000 | 45.5 | 2.275 | 0.0001659587
Evaluating the Effects of Temperature and Pressure on Li/PEO-LiTFSI Interfacial Stability and Kinetics | A. Gupta | 99.99282 | 0.007176985 |  | 0 | 1 | 0.5 | 4000000 | 39.5 | 1.975 | 3.548134e-05
Evaluating the Effects of Temperature and Pressure on Li/PEO-LiTFSI Interfacial Stability and Kinetics | A. Gupta | 99.99282 | 0.007176985 |  | 0 | 1 | 0.5 | 4000000 | 34.7 | 1.735 | 6.76083e-06
Evaluating the Effects of Temperature and Pressure on Li/PEO-LiTFSI Interfacial Stability and Kinetics | A. Gupta | 99.99282 | 0.007176985 |  | 0 | 1 | 0.5 | 4000000 | 30 | 1.5 | 1.698244e-06
PEO-urea-LiTFSI ternary complex as solid polymer electrolytes | Xiaojing Yan | 99.35447 | 0.641805 | urea | 0.003729518 | 60.06 | 0.3018868 | 100000 | 69.5 | 3.475 | 1.584893e-06
PEO-urea-LiTFSI ternary complex as solid polymer electrolytes | Xiaojing Yan | 99.35447 | 0.641805 | urea | 0.003729518 | 60.06 | 0.3018868 | 100000 | 59.2 | 2.96 | 1e-06
PEO-urea-LiTFSI ternary complex as solid polymer electrolytes | Xiaojing Yan | 99.35447 | 0.641805 | urea | 0.003729518 | 60.06 | 0.3018868 | 100000 | 49.6 | 2.48 | 3.162278e-07
PEO-urea-LiTFSI ternary complex as solid polymer electrolytes | Xiaojing Yan | 99.35447 | 0.641805 | urea | 0.003729518 | 60.06 | 0.3018868 | 100000 | 44.5 | 2.225 | 1.584893e-07
PEO-urea-LiTFSI ternary complex as solid polymer electrolytes | Xiaojing Yan | 99.35447 | 0.641805 | urea | 0.003729518 | 60.06 | 0.3018868 | 100000 | 32.8 | 1.64 | 2.511886e-08
PEO-urea-LiTFSI ternary complex as solid polymer electrolytes | Xiaojing Yan | 99.35447 | 0.641805 | urea | 0.003729518 | 60.06 | 0.3018868 | 100000 | 25.5 | 1.275 | 1e-08
PEO-urea-LiTFSI ternary complex as solid polymer electrolytes | Xiaojing Yan | 99.35224 | 0.6417906 | urea | 0.005967096 | 60.06 | 0.2985075 | 100000 | 69.5 | 3.475 | 1e-05
PEO-urea-LiTFSI ternary complex as solid polymer electrolytes | Xiaojing Yan | 99.35224 | 0.6417906 | urea | 0.005967096 | 60.06 | 0.2985075 | 100000 | 59.2 | 2.96 | 5.011872e-06
PEO-urea-LiTFSI ternary complex as solid polymer electrolytes | Xiaojing Yan | 99.35224 | 0.6417906 | urea | 0.005967096 | 60.06 | 0.2985075 | 100000 | 49.6 | 2.48 | 2.511886e-06
PEO-urea-LiTFSI ternary complex as solid polymer electrolytes | Xiaojing Yan | 99.35224 | 0.6417906 | urea | 0.005967096 | 60.06 | 0.2985075 | 100000 | 44.5 | 2.225 | 1.258925e-06
PEO-urea-LiTFSI ternary complex as solid polymer electrolytes | Xiaojing Yan | 99.35224 | 0.6417906 | urea | 0.005967096 | 60.06 | 0.2985075 | 100000 | 32.8 | 1.64 | 3.162278e-07
PEO-urea-LiTFSI ternary complex as solid polymer electrolytes | Xiaojing Yan | 99.35224 | 0.6417906 | urea | 0.005967096 | 60.06 | 0.2985075 | 100000 | 25.5 | 1.275 | 1.584893e-07
PEO-urea-LiTFSI ternary complex as solid polymer electrolytes | Xiaojing Yan | 99.35076 | 0.6417811 | urea | 0.007458758 | 60.06 | 0.2962963 | 100000 | 69.5 | 3.475 | 1.995262e-05
PEO-urea-LiTFSI ternary complex as solid polymer electrolytes | Xiaojing Yan | 99.35076 | 0.6417811 | urea | 0.007458758 | 60.06 | 0.2962963 | 100000 | 59.2 | 2.96 | 7.943282e-06
PEO-urea-LiTFSI ternary complex as solid polymer electrolytes | Xiaojing Yan | 99.35076 | 0.6417811 | urea | 0.007458758 | 60.06 | 0.2962963 | 100000 | 49.6 | 2.48 | 3.162278e-06
PEO-urea-LiTFSI ternary complex as solid polymer electrolytes | Xiaojing Yan | 99.35076 | 0.6417811 | urea | 0.007458758 | 60.06 | 0.2962963 | 100000 | 44.5 | 2.225 | 1.258925e-06
PEO-urea-LiTFSI ternary complex as solid polymer electrolytes | Xiaojing Yan | 99.35076 | 0.6417811 | urea | 0.007458758 | 60.06 | 0.2962963 | 100000 | 32.8 | 1.64 | 5.011872e-07
PEO-urea-LiTFSI ternary complex as solid polymer electrolytes | Xiaojing Yan | 99.35076 | 0.6417811 | urea | 0.007458758 | 60.06 | 0.2962963 | 100000 | 25.5 | 1.275 | 1.995262e-07
PEO-urea-LiTFSI ternary complex as solid polymer electrolytes | Xiaojing Yan | 99.34829 | 0.6417651 | urea | 0.009944764 | 60.06 | 0.2926829 | 100000 | 69.5 | 3.475 | 0.0003981072
PEO-urea-LiTFSI ternary complex as solid polymer electrolytes | Xiaojing Yan | 99.34829 | 0.6417651 | urea | 0.009944764 | 60.06 | 0.2926829 | 100000 | 59.2 | 2.96 | 0.0002511886
PEO-urea-LiTFSI ternary complex as solid polymer electrolytes | Xiaojing Yan | 99.34829 | 0.6417651 | urea | 0.009944764 | 60.06 | 0.2926829 | 100000 | 49.6 | 2.48 | 0.0001258925
PEO-urea-LiTFSI ternary complex as solid polymer electrolytes | Xiaojing Yan | 99.34829 | 0.6417651 | urea | 0.009944764 | 60.06 | 0.2926829 | 100000 | 44.5 | 2.225 | 6.309573e-05
PEO-urea-LiTFSI ternary complex as solid polymer electrolytes | Xiaojing Yan | 99.34829 | 0.6417651 | urea | 0.009944764 | 60.06 | 0.2926829 | 100000 | 32.8 | 1.64 | 2.511886e-05
PEO-urea-LiTFSI ternary complex as solid polymer electrolytes | Xiaojing Yan | 99.34829 | 0.6417651 | urea | 0.009944764 | 60.06 | 0.2926829 | 100000 | 25.5 | 1.275 | 1e-05
PEO-urea-LiTFSI ternary complex as solid polymer electrolytes | Xiaojing Yan | 99.33841 | 0.6417013 | urea | 0.01988755 | 60.06 | 0.2790698 | 100000 | 69.5 | 3.475 | 0.0007943282
PEO-urea-LiTFSI ternary complex as solid polymer electrolytes | Xiaojing Yan | 99.33841 | 0.6417013 | urea | 0.01988755 | 60.06 | 0.2790698 | 100000 | 59.2 | 2.96 | 0.0006309573
PEO-urea-LiTFSI ternary complex as solid polymer electrolytes | Xiaojing Yan | 99.33841 | 0.6417013 | urea | 0.01988755 | 60.06 | 0.2790698 | 100000 | 49.6 | 2.48 | 0.0003162278
PEO-urea-LiTFSI ternary complex as solid polymer electrolytes | Xiaojing Yan | 99.33841 | 0.6417013 | urea | 0.01988755 | 60.06 | 0.2790698 | 100000 | 44.5 | 2.225 | 0.0002511886
PEO-urea-LiTFSI ternary complex as solid polymer electrolytes | Xiaojing Yan | 99.33841 | 0.6417013 | urea | 0.01988755 | 60.06 | 0.2790698 | 100000 | 32.8 | 1.64 | 7.943282e-05
PEO-urea-LiTFSI ternary complex as solid polymer electrolytes | Xiaojing Yan | 99.33841 | 0.6417013 | urea | 0.01988755 | 60.06 | 0.2790698 | 100000 | 25.5 | 1.275 | 3.981072e-05
Lithium bis(fluorosulfonyl)imide/poly (ethylene oxide) polymer electrolyte | Heng Zhang | 99.99971 | 0.0002870992 |  |  |  | 0.952381 | 5000000 | 100 | 5 | 0.001995262
Lithium bis(fluorosulfonyl)imide/poly (ethylene oxide) polymer electrolyte | Heng Zhang | 99.99971 | 0.0002870992 |  |  |  | 0.952381 | 5000000 | 90 | 4.5 | 0.001258925
Lithium bis(fluorosulfonyl)imide/poly (ethylene oxide) polymer electrolyte | Heng Zhang | 99.99971 | 0.0002870992 |  |  |  | 0.952381 | 5000000 | 80 | 4 | 0.001
Lithium bis(fluorosulfonyl)imide/poly (ethylene oxide) polymer electrolyte | Heng Zhang | 99.99971 | 0.0002870992 |  |  |  | 0.952381 | 5000000 | 70 | 3.5 | 0.0006309573
Lithium bis(fluorosulfonyl)imide/poly (ethylene oxide) polymer electrolyte | Heng Zhang | 99.99971 | 0.0002870992 |  |  |  | 0.952381 | 5000000 | 60 | 3 | 0.0003981072
Lithium bis(fluorosulfonyl)imide/poly (ethylene oxide) polymer electrolyte | Heng Zhang | 99.99971 | 0.0002870992 |  |  |  | 0.952381 | 5000000 | 50 | 2.5 | 0.0001258925
Lithium bis(fluorosulfonyl)imide/poly (ethylene oxide) polymer electrolyte | Heng Zhang | 99.99971 | 0.0002870992 |  |  |  | 0.952381 | 5000000 | 40 | 2 | 3.162278e-05
Lithium bis(fluorosulfonyl)imide/poly (ethylene oxide) polymer electrolyte | Heng Zhang | 99.99971 | 0.0002870992 |  |  |  | 0.952381 | 5000000 | 30 | 1.5 | 1e-05
Crystallization and melting of PEO:LiTFSI polymer electrolytes investigated simultaneously by impedance spectroscopy and polarizing microscopy | M. Marzantowicz | 99.99904 | 0.0009569908 |  |  |  | 0.8571429 | 5000000 | 85 | 4.25 | 0.0002511886
Crystallization and melting of PEO:LiTFSI polymer electrolytes investigated simultaneously by impedance spectroscopy and polarizing microscopy | M. Marzantowicz | 99.99904 | 0.0009569908 |  |  |  | 0.8571429 | 5000000 | 80 | 4 | 0.0001995262
Crystallization and melting of PEO:LiTFSI polymer electrolytes investigated simultaneously by impedance spectroscopy and polarizing microscopy | M. Marzantowicz | 99.99904 | 0.0009569908 |  |  |  | 0.8571429 | 5000000 | 75 | 3.75 | 0.0001258925
Crystallization and melting of PEO:LiTFSI polymer electrolytes investigated simultaneously by impedance spectroscopy and polarizing microscopy | M. Marzantowicz | 99.99904 | 0.0009569908 |  |  |  | 0.8571429 | 5000000 | 70 | 3.5 | 0.0001
Crystallization and melting of PEO:LiTFSI polymer electrolytes investigated simultaneously by impedance spectroscopy and polarizing microscopy | M. Marzantowicz | 99.99904 | 0.0009569908 |  |  |  | 0.8571429 | 5000000 | 65 | 3.25 | 7.943282e-05
Crystallization and melting of PEO:LiTFSI polymer electrolytes investigated simultaneously by impedance spectroscopy and polarizing microscopy | M. Marzantowicz | 99.99904 | 0.0009569908 |  |  |  | 0.8571429 | 5000000 | 60 | 3 | 5.011872e-05
Crystallization and melting of PEO:LiTFSI polymer electrolytes investigated simultaneously by impedance spectroscopy and polarizing microscopy | M. Marzantowicz | 99.99904 | 0.0009569908 |  |  |  | 0.8571429 | 5000000 | 55 | 2.75 | 6.309573e-06
Crystallization and melting of PEO:LiTFSI polymer electrolytes investigated simultaneously by impedance spectroscopy and polarizing microscopy | M. Marzantowicz | 99.99904 | 0.0009569908 |  |  |  | 0.8571429 | 5000000 | 50 | 2.5 | 3.981072e-07
Crystallization and melting of PEO:LiTFSI polymer electrolytes investigated simultaneously by impedance spectroscopy and polarizing microscopy | M. Marzantowicz | 99.99904 | 0.0009569908 |  |  |  | 0.8571429 | 5000000 | 45 | 2.25 | 7.943282e-08
Crystallization and melting of PEO:LiTFSI polymer electrolytes investigated simultaneously by impedance spectroscopy and polarizing microscopy | M. Marzantowicz | 99.99904 | 0.0009569908 |  |  |  | 0.8571429 | 5000000 | 30 | 1.5 | 1.995262e-09
Crystallization and melting of PEO:LiTFSI polymer electrolytes investigated simultaneously by impedance spectroscopy and polarizing microscopy | M. Marzantowicz | 99.99904 | 0.0009569908 |  |  |  | 0.8571429 | 5000000 | 25 | 1.25 | 7.943282e-10
Crystallization and melting of PEO:LiTFSI polymer electrolytes investigated simultaneously by impedance spectroscopy and polarizing microscopy | M. Marzantowicz | 99.99904 | 0.0009569908 |  |  |  | 0.8571429 | 5000000 | 25 | 1.25 | 3.981072e-10
Crystallization and melting of PEO:LiTFSI polymer electrolytes investigated simultaneously by impedance spectroscopy and polarizing microscopy | M. Marzantowicz | 99.99904 | 0.0009569908 |  |  |  | 0.8571429 | 5000000 | 20 | 1 | 3.162278e-10
Crystallization and melting of PEO:LiTFSI polymer electrolytes investigated simultaneously by impedance spectroscopy and polarizing microscopy | M. Marzantowicz | 99.99989 | 0.0001148399 |  |  |  | 0.9803922 | 5000000 | 82 | 4.1 | 0.0003162278
Crystallization and melting of PEO:LiTFSI polymer electrolytes investigated simultaneously by impedance spectroscopy and polarizing microscopy | M. Marzantowicz | 99.99989 | 0.0001148399 |  |  |  | 0.9803922 | 5000000 | 77 | 3.85 | 0.0002511886
Crystallization and melting of PEO:LiTFSI polymer electrolytes investigated simultaneously by impedance spectroscopy and polarizing microscopy | M. Marzantowicz | 99.99989 | 0.0001148399 |  |  |  | 0.9803922 | 5000000 | 74 | 3.7 | 0.0001995262
Crystallization and melting of PEO:LiTFSI polymer electrolytes investigated simultaneously by impedance spectroscopy and polarizing microscopy | M. Marzantowicz | 99.99989 | 0.0001148399 |  |  |  | 0.9803922 | 5000000 | 67 | 3.35 | 0.0001258925
Crystallization and melting of PEO:LiTFSI polymer electrolytes investigated simultaneously by impedance spectroscopy and polarizing microscopy | M. Marzantowicz | 99.99989 | 0.0001148399 |  |  |  | 0.9803922 | 5000000 | 63 | 3.15 | 7.943282e-05
Crystallization and melting of PEO:LiTFSI polymer electrolytes investigated simultaneously by impedance spectroscopy and polarizing microscopy | M. Marzantowicz | 99.99989 | 0.0001148399 |  |  |  | 0.9803922 | 5000000 | 63 | 3.15 | 5.011872e-05
Crystallization and melting of PEO:LiTFSI polymer electrolytes investigated simultaneously by impedance spectroscopy and polarizing microscopy | M. Marzantowicz | 99.99989 | 0.0001148399 |  |  |  | 0.9803922 | 5000000 | 58 | 2.9 | 1e-05
Crystallization and melting of PEO:LiTFSI polymer electrolytes investigated simultaneously by impedance spectroscopy and polarizing microscopy | M. Marzantowicz | 99.99989 | 0.0001148399 |  |  |  | 0.9803922 | 5000000 | 54 | 2.7 | 3.162278e-06
Crystallization and melting of PEO:LiTFSI polymer electrolytes investigated simultaneously by impedance spectroscopy and polarizing microscopy | M. Marzantowicz | 99.99989 | 0.0001148399 |  |  |  | 0.9803922 | 5000000 | 48 | 2.4 | 1.258925e-06
Crystallization and melting of PEO:LiTFSI polymer electrolytes investigated simultaneously by impedance spectroscopy and polarizing microscopy | M. Marzantowicz | 99.99989 | 0.0001148399 |  |  |  | 0.9803922 | 5000000 | 44 | 2.2 | 6.309573e-07
Crystallization and melting of PEO:LiTFSI polymer electrolytes investigated simultaneously by impedance spectroscopy and polarizing microscopy | M. Marzantowicz | 99.99989 | 0.0001148399 |  |  |  | 0.9803922 | 5000000 | 39 | 1.95 | 3.162278e-07
Crystallization and melting of PEO:LiTFSI polymer electrolytes investigated simultaneously by impedance spectroscopy and polarizing microscopy | M. Marzantowicz | 99.99989 | 0.0001148399 |  |  |  | 0.9803922 | 5000000 | 39 | 1.95 | 1e-07
Crystallization and melting of PEO:LiTFSI polymer electrolytes investigated simultaneously by impedance spectroscopy and polarizing microscopy | M. Marzantowicz | 99.99989 | 0.0001148399 |  |  |  | 0.9803922 | 5000000 | 35 | 1.75 | 5.011872e-08
Crystallization and melting of PEO:LiTFSI polymer electrolytes investigated simultaneously by impedance spectroscopy and polarizing microscopy | M. Marzantowicz | 99.99989 | 0.0001148399 |  |  |  | 0.9803922 | 5000000 | 35 | 1.75 | 3.981072e-08
Crystallization and melting of PEO:LiTFSI polymer electrolytes investigated simultaneously by impedance spectroscopy and polarizing microscopy | M. Marzantowicz | 99.99989 | 0.0001148399 |  |  |  | 0.9803922 | 5000000 | 29 | 1.45 | 3.981072e-08
Crystallization and melting of PEO:LiTFSI polymer electrolytes investigated simultaneously by impedance spectroscopy and polarizing microscopy | M. Marzantowicz | 99.99989 | 0.0001148399 |  |  |  | 0.9803922 | 5000000 | 29 | 1.45 | 2.511886e-08
Crystallization and melting of PEO:LiTFSI polymer electrolytes investigated simultaneously by impedance spectroscopy and polarizing microscopy | M. Marzantowicz | 99.99989 | 0.0001148399 |  |  |  | 0.9803922 | 5000000 | 25 | 1.25 | 1.995262e-08
Crystallization and melting of PEO:LiTFSI polymer electrolytes investigated simultaneously by impedance spectroscopy and polarizing microscopy | M. Marzantowicz | 99.99989 | 0.0001148399 |  |  |  | 0.9803922 | 5000000 | 20 | 1 | 1e-08
Biocompatible and biodegradable solid polymer electrolytes for high voltage and high temperature lithium batteries | Yue Lin | 60 | 40 |  |  |  | 0.0001076509 | 4000000 | 100.13 | 5.0065 | 0.0004677351
Biocompatible and biodegradable solid polymer electrolytes for high voltage and high temperature lithium batteries | Yue Lin | 60 | 40 |  |  |  | 0.0001076509 | 4000000 | 89.32 | 4.466 | 0.0003801894
Biocompatible and biodegradable solid polymer electrolytes for high voltage and high temperature lithium batteries | Yue Lin | 60 | 40 |  |  |  | 0.0001076509 | 4000000 | 79.11 | 3.9555 | 0.0002511886
Biocompatible and biodegradable solid polymer electrolytes for high voltage and high temperature lithium batteries | Yue Lin | 60 | 40 |  |  |  | 0.0001076509 | 4000000 | 71.83 | 3.5915 | 0.0002187762
Biocompatible and biodegradable solid polymer electrolytes for high voltage and high temperature lithium batteries | Yue Lin | 60 | 40 |  |  |  | 0.0001076509 | 4000000 | 61.45 | 3.0725 | 0.0001258925
Biocompatible and biodegradable solid polymer electrolytes for high voltage and high temperature lithium batteries | Yue Lin | 60 | 40 |  |  |  | 0.0001076509 | 4000000 | 54.87 | 2.7435 | 7.762471e-05
Biocompatible and biodegradable solid polymer electrolytes for high voltage and high temperature lithium batteries | Yue Lin | 60 | 40 |  |  |  | 0.0001076509 | 4000000 | 51.68 | 2.584 | 6.309573e-05
Biocompatible and biodegradable solid polymer electrolytes for high voltage and high temperature lithium batteries | Yue Lin | 60 | 40 |  |  |  | 0.0001076509 | 4000000 | 39.5 | 1.975 | 1.949845e-05
Biocompatible and biodegradable solid polymer electrolytes for high voltage and high temperature lithium batteries | Yue Lin | 60 | 40 |  |  |  | 0.0001076509 | 4000000 | 32.81 | 1.6405 | 8.51138e-06
Biocompatible and biodegradable solid polymer electrolytes for high voltage and high temperature lithium batteries | Yue Lin | 60 | 40 |  |  |  | 0.0001076509 | 4000000 | 25.51 | 1.2755 | 4.265795e-06
Note on A1: Considered purity of LiTFSI to be the same for all (close enough) -Marianne Liu add pressure on the electrolytes for future models -Marianne Liu